## Sheet1
Paper | Temperature | strain rate | UTS/MPa | softening index (max-0.5 stress)/strain difference | microstructure | sample(diameterxlength) | heater
FLOW SOFTENING DURING HOT WORKING OF Ti-6Al-4V,R.M. MillerT.R. BielerS.L. Semiatin | 815 | 0.1 | 325.3 | 199.8 | lamellar
WITH A LAMELLAR COLONY MICROSTRUCTURE | 900 | 0.1 | 214.5 | 139.8 | lamellar
Dynamic transformation during the high temperature deformation of two- T phase titanium alloys | 900 | 0.1 | 133 | 65.6 | equiaxed
| 900 | 0.01 | 68 | 19 | equiaxed
Baoqi Guoa,*, S.L. Semiatinb, John J. Jonas | 900 | 0.001 | 24.1 | 7.24 | equiaxed
| 900 | 0.01 | 51.8 | 39.2 | lamellar
| 900 | 0.001 | 54.6 | 48.3 | lamellar
| 955 | 0.1 | 68.3 | 25.2 | equiaxed
| 955 | 0.01 | 39.2 | 11 | equiaxed
| 955 | 0.001 | 20 | 3.12 | equiaxed
| 955 | 0.01 | 49.42978 | 31.58558 | lamellar
| 955 | 0.001 | 26.38376 | 18.37359 | lamellar
Pengfei GaoHe YangXiaoguang FanShuai Zhu | 815 | 0.1 | 329.4659 | 203.0703 | lamellar
Unified modeling of flow softening and globularization for hot working | 815 | 0.001 | 167.854 | 104.731 | lamellar
of two-phase titanium alloy with a lamellar colony microstructure | 900 | 0.1 | 193.8808 | 127.8546 | lamellar
| 900 | 0.001 | 81.92807 | 49.45845 | lamellar
| 950 | 0.1 | 99.87526 | 49.81516 | lamellar
| 950 | 0.001 | 38.71138 | 16.75259 | lamellar
Flow behavior and globularization kinetics during hot working of Ti–6Al–4V with a colony alpha microstructure S.L. Semiatin a,*, V. Seetharaman b, I. Weiss c | 900 | 0.1 | 195.1255 | 164.9765 | lamellar | 10x15 | induction
| 900 | 0.001 | 83.18 |  | lamellar | 10x15 | induction
| 900 | 10 | 312.1 |  | lamellar | 10x15 | induction
| 815 | 0.1 | 335.1 |  | lamellar | 10x15 | induction
| 815 | 0.001 | 167.7 |  | lamellar | 10x15 | induction
| 815 | 10 | 434.4 |  | lamellar | 10x15 | induction
| 955 | 0.1 | 100.8 |  | lamellar | 10x15 | induction
| 955 | 0.001 | 38.6 |  | lamellar | 10x15 | induction
| 955 | 10 | 164 |  | lamellar | 10x15 | induction
Effect of hot working on flow behavior of Ti–6Al–4V alloy in single phase | 900 | 0.1 | 148.600374 | 127.446056 | lamellar | 10x15 | furnace
| 900 | 0.01 |  |  | lamellar |  | furnace
and two phase regions | 900 | 0.001 |  |  | lamellar |  | furnace
A. Momeni a,*, S.M. Abbasi b | 900 | 1 |  |  | lamellar |  | furnace
| 950 | 0.1 |  |  | lamellar |  | furnace
| 950 | 0.01 |  |  | lamellar |  | furnace
| 950 | 0.001 |  |  | lamellar |  | furnace
| 950 | 1 |  |  | lamellar |  | furnace
| 1000 | 0.1 |  |  | beta |  | furnace
| 1000 | 0.01 |  |  | beta |  | furnace
| 1000 | 0.001 |  |  | beta |  | furnace
| 1000 | 1 |  |  | beta |  | furnace
| 1050 | 0.1 |  |  | beta |  | furnace
| 1050 | 0.01 |  |  | beta |  | furnace
| 1050 | 0.001 |  |  | beta |  | furnace
| 1050 | 1 |  |  | beta |  | furnace
Construction of processing maps based on expanded data by BP-ANN and identification of optimal deforming parameters for Ti-6Al-4V alloy | 750 | 10 | 198.2211 | 40.29475 | lamellar | 10x12 | gleeble
Guo-zheng Quan, | 750 | 1 |  |  | lamellar | 10x12 | gleeble
Hai-rong Wen, | 750 | 0.1 |  |  | lamellar | 10x12 | gleeble
Jia-Pan & | 750 | 0.01 |  |  | lamellar | 10x12 | gleeble
Zhen-yu Zou | 800 | 10 |  |  | lamellar | 10x12 | gleeble
| 800 | 1 |  |  | lamellar | 10x12 | gleeble
| 800 | 0.1 |  |  | lamellar | 10x12 | gleeble
| 800 | 0.01 |  |  | lamellar | 10x12 | gleeble
| 850 | 10 |  |  | lamellar | 10x12 | gleeble
| 850 | 1 |  |  | lamellar | 10x12 | gleeble
| 850 | 0.1 |  |  | lamellar | 10x12 | gleeble
| 850 | 0.01 |  |  | lamellar | 10x12 | gleeble
| 900 | 10 |  |  | lamellar | 10x12 | gleeble
| 900 | 1 |  |  | lamellar | 10x12 | gleeble
| 900 | 0.1 |  |  | lamellar | 10x12 | gleeble
| 900 | 0.01 |  |  | lamellar | 10x12 | gleeble
| 950 | 10 |  |  | lamellar | 10x12 | gleeble
| 950 | 1 |  |  | lamellar | 10x12 | gleeble
| 950 | 0.1 |  |  | lamellar | 10x12 | gleeble
| 950 | 0.01 |  |  | lamellar | 10x12 | gleeble
| 1000 | 10 |  |  | beta | 10x12 | gleeble
| 1000 | 1 |  |  | beta | 10x12 | gleeble
| 1000 | 0.1 |  |  | beta | 10x12 | gleeble
| 1000 | 0.01 |  |  | beta | 10x12 | gleeble
| 1050 | 10 |  |  | beta | 10x12 | gleeble
| 1050 | 1 |  |  | beta | 10x12 | gleeble
| 1050 | 0.1 |  |  | beta | 10x12 | gleeble
| 1050 | 0.01 |  |  | beta | 10x12 | gleeble
The origins of flow softening during high-temperature deformation | 900 | 0.1 | 167.2327 | 168.5804 | lamellar
of a Ti–6Al–4V alloy with a lamellar microstructure
Chan Hee Park a, Jeoung Han Kim a, Yong-Taek Hyun a, Jong-Taek Yeom a, N.S. Reddy
| 900 | 0.1 | 160.384934 | 25.0283597 | unkown

## 900C_0-1lam
Park Kim Hyun Reddy |  | Qan Wen Pao Zhou |  | Momeni abassi |  | Semiatin Seetharaman Weiss |  | Gao Yang Fan Zhu |  | Miller Bieler Semiatin
0.01042182 | 115.9715 | 0.01312877 | 128.7988 | 0.04940817 | 118.9926 | 0.01191123 | 193.2267 | 0.003460177 | 104.4477126 | 0.00334965 | 212.75994
0.01133721 | 121.2795 | 0.01309422 | 125.9627 | 0.05403552 | 129.7577 | 0.02138769 | 195.4411 | 0.002445729 | 94.37537623 | 0.01609436 | 212.841345
0.01225354 | 126.7997 | 0.02379779 | 130.9131 | 0.05092257 | 124.6998 | 0.03677915 | 189.4345 | 0.002276655 | 87.52642039 | 0.02562165 | 210.145961
0.01316955 | 132.2493 | 0.03409847 | 128.7232 | 0.06228063 | 141.6988 | 0.05216978 | 183.5062 | 0.004812773 | 146.9516625 | 0.04804249 | 203.178794
0.01408944 | 138.5834 | 0.04440365 | 127.6817 | 0.05824221 | 136.6291 | 0.06756189 | 177.4389 | 0.0039674 | 137.7858711 | 0.05911679 | 199.350875
0.01545042 | 143.7852 | 0.05471296 | 127.6931 | 0.07591029 | 148.6182 | 0.08295597 | 171.1863 | 0.0039674 | 131.1384286 | 0.07030505 | 195.252842
0.01681094 | 148.8809 | 0.06502227 | 127.7044 | 0.09181157 | 146.601 | 0.09833029 | 166.7866 | 0.0039674 | 124.490986 | 0.08149302 | 191.224266
0.01816959 | 153.5519 | 0.07533384 | 128.29 | 0.1077128 | 141.5174 | 0.1136957 | 163.2206 | 0.0039674 | 117.8435434 | 0.09267899 | 187.681898
0.02042222 | 158.6476 | 0.08564915 | 129.8327 | 0.1243713 | 137.049 | 0.1290582 | 159.9326 | 0.004643698 | 111.8007163 | 0.10386283 | 184.660466
0.02471962 | 164.6456 | 0.09595546 | 129.0784 | 0.1410298 | 133.3941 | 0.1444162 | 157.0614 | 0.00582722 | 170.2685246 | 0.11504339 | 182.437804
0.03110692 | 167.5036 | 0.1062648 | 129.0898 | 0.1576883 | 129.0926 | 0.1597781 | 153.8197 | 0.005489071 | 161.279218 | 0.12622353 | 180.319329
0.04989567 | 166.3489 | 0.1165771 | 129.8668 | 0.1743468 | 125.6671 | 0.1751342 | 151.1339 | 0.004981848 | 154.5056501 | 0.13740238 | 178.513416
0.05900799 | 164.7429 | 0.1268857 | 129.6867 | 0.1910052 | 121.8662 | 0.1904931 | 148.1701 | 0.008025189 | 178.3773731 | 0.14858052 | 176.881148
0.06594021 | 163.2789 | 0.1371875 | 127.7839 | 0.2076637 | 117.9192 | 0.2058477 | 145.6232 | 0.009356643 | 185.162755 | 0.15975894 | 175.179422
0.07529088 | 159.517 | 0.1474968 | 127.7952 | 0.2243222 | 114.9527 | 0.2211968 | 143.5858 | 0.021172665 | 193.8807551 | 0.17093665 | 173.651342
0.08999462 | 155.8488 | 0.1578061 | 127.8066 | 0.2409807 | 113.4671 | 0.2365494 | 141.2242 | 0.029328582 | 191.5169731 | 0.18211365 | 172.296907
0.109597 | 150.3671 | 0.1681154 | 127.818 | 0.2576391 | 111.6478 | 0.2518975 | 139.2795 | 0.040487502 | 186.5025036 | 0.19329037 | 171.01193
0.1198682 | 147.1074 | 0.1784247 | 127.8293 | 0.2742976 | 109.599 | 0.2672456 | 137.3347 | 0.050074029 | 183.3379969 | 0.20446822 | 169.449121
0.1292011 | 145.2715 | 0.188734 | 127.8407 | 0.2909561 | 107.9257 | 0.2825962 | 135.1584 | 0.060776448 | 179.5409189 | 0.21564579 | 167.95577
0.1396985 | 143.0539 | 0.1990374 | 126.3446 | 0.3076146 | 105.2721 | 0.2979404 | 133.5843 | 0.071935368 | 176.1535163 | 0.22682365 | 166.39296
0.1488071 | 140.6133 | 0.2093452 | 125.9731 | 0.3242731 | 104.2037 | 0.3132855 | 131.9175 | 0.083094288 | 173.3017547 | 0.23800221 | 164.656505
0.1593033 | 138.1211 | 0.2196538 | 125.793 | 0.3409315 | 101.55 | 0.3286321 | 130.1117 | 0.093383682 | 170.9786713 | 0.24917807 | 163.579903
0.1649966 | 136.6939 | 0.229962 | 125.5172 | 0.35759 | 98.12456 | 0.3439768 | 128.4912 | 0.105412129 | 168.2574819 | 0.2603545 | 162.364385
0.1723513 | 135.5048 | 0.2402713 | 125.5286 | 0.3742485 | 99.10036 | 0.3593249 | 126.5465 | 0.116571049 | 166.2297835 | 0.27152951 | 161.496157
0.1813382 | 133.5516 | 0.2505795 | 125.2528 | 0.390907 | 97.65651 | 0.3746646 | 125.3892 | 0.128518983 | 164.1532179 | 0.28270451 | 160.62793
0.1906981 | 131.8954 | 0.2608811 | 123.3021 | 0.4075655 | 94.83596 | 0.3900078 | 123.9077 | 0.138019363 | 162.8303466 | 0.29388037 | 159.551328
0.2067434 | 128.9808 | 0.2711967 | 124.9166 | 0.4242239 | 93.49641 | 0.405354 | 122.1483 | 0.150047809 | 161.1355638 | 0.30505581 | 158.578913
0.2172443 | 127.576 | 0.2814992 | 123.2052 | 0.4408824 | 94.1176 | 0.4206922 | 121.13 | 0.161909039 | 159.4824453 | 0.31623295 | 157.189749
0.229031 | 125.5258 | 0.2918086 | 123.2165 | 0.4575409 | 94.09217 | 0.4360349 | 119.6948 | 0.171909148 | 158.3830751 | 0.32741023 | 155.765856
0.2394016 | 124.1498 | 0.3021179 | 123.2279 | 0.4741994 | 91.54279 | 0.4513771 | 118.3059 | 0.183524569 | 156.9752823 | 0.33858652 | 154.585066
0.2486454 | 122.785 | 0.3124227 | 122.0907 | 0.4908578 | 91.53821 | 0.4667148 | 117.3339 | 0.194683489 | 155.8540533 | 0.34976224 | 153.543193
0.2591482 | 121.8015 | 0.3227282 | 121.145 | 0.5075163 | 91.84652 | 0.4820585 | 115.8061 | 0.206631424 | 154.5445542 | 0.36093667 | 152.813882
0.268261 | 120.3144 | 0.3330447 | 122.9748 | 0.5241748 | 91.42476 | 0.4973918 | 115.251 | 0.216054512 | 153.0812951 | 0.37210954 | 152.466591
0.2780697 | 119.2721 | 0.3433476 | 121.3591 | 0.5408333 | 89.87662 | 0.5127364 | 113.6305 | 0.22816025 | 151.9959283 | 0.38328298 | 151.980384
0.2878778 | 118.114 | 0.3536562 | 121.179 | 0.5574918 | 89.14198 | 0.5280732 | 112.7511 | 0.23931917 | 151.1548807 | 0.39445527 | 151.772009
0.2976865 | 117.0717 | 0.363967 | 121.5732 | 0.5741502 | 87.88586 | 0.5434109 | 111.7791 | 0.25047809 | 149.712262 | 0.40562985 | 151.007969
0.3074954 | 116.0873 | 0.3742831 | 123.3074 | 0.5908087 | 87.61011 | 0.5587511 | 110.5756 | 0.26163701 | 148.9069289 | 0.41680457 | 150.2092
0.3173042 | 115.0836 | 0.3845856 | 121.5959 | 0.6074672 | 87.39695 | 0.5740864 | 109.8352 | 0.27279593 | 147.7032935 | 0.42797929 | 149.410431
0.3271137 | 114.2343 | 0.3948934 | 121.2245 | 0.6241257 | 87.03777 | 0.5894281 | 108.4926 | 0.284905895 | 146.9150878 | 0.43915344 | 148.750578
0.3369233 | 113.4044 | 0.4052027 | 121.2358 | 0.6407841 | 86.34484 | 0.6047624 | 107.8449 | 0.294324756 | 146.2515283 | 0.45032788 | 148.021267
0.3467326 | 112.5165 | 0.4155166 | 122.3957 | 0.6574426 | 85.00529 | 0.6201026 | 106.6413 | 0.306272691 | 144.751638 | 0.46150188 | 147.396143
0.3565427 | 111.8023 | 0.4258259 | 122.407 | 0.6741011 | 85.62648 | 0.6354413 | 105.5767 | 0.317431611 | 144.0699093 | 0.47267603 | 146.73629
0.3663523 | 110.9723 | 0.4361322 | 121.6527 | 0.6907596 | 85.24644 | 0.6507825 | 104.2804 | 0.328832066 | 142.9666706 | 0.48384961 | 146.215353
0.3761625 | 110.2968 | 0.44644 | 121.2812 | 0.7074181 | 83.90689 | 0.6661207 | 103.2621 | 0.339047141 | 142.5481337 | 0.49502248 | 145.868062
0.3859726 | 109.5826 | 0.4567493 | 121.2926 | 0.7240765 | 83.67286 | 0.6814634 | 101.8269 | 0.350908371 | 141.5028165 | 0.50111771 | 145.451313
0.3957831 | 108.9457 | 0.4670653 | 122.9994 | 0.740735 | 83.56399 | 0.6968007 | 100.9013 | 0.362067291 | 141.1408691 | 0.03504907 | 206.790124
0.4055928 | 108.1543 | 0.4773762 | 123.4209 | 0.7573935 | 82.9545 | 0.7121354 | 100.2072 | 0.373226211 | 140.2129104 | 0.0073251 | 214.506173
0.4154043 | 107.7683 | 0.4876795 | 121.9009 | 0.774052 | 82.13642 | 0.7274672 | 99.79106 | 0.384385131 | 139.2378803
0.4252142 | 106.9962 | 0.4979895 | 122.1037 | 0.7907105 | 81.29749 | 0.7421107 | 98.58954 | 0.395544052 | 138.5836203
0.4350252 | 106.4943 | 0.5083041 | 123.455 | 0.8073689 | 81.23033 |  |  | 0.406702972 | 138.1645097
0.4448363 | 106.0118 | 0.5186134 | 123.4663 | 0.8240274 | 82.31043 |  |  | 0.417861892 | 137.6675115
0.4546467 | 105.3748 | 0.5289156 | 121.6592 | 0.8406859 | 82.55616 |  |  | 0.429020812 | 136.8131219
0.464458 | 104.9309 | 0.539228 | 122.4681 | 0.8573444 | 82.63502 |  |  | 0.440179732 | 136.0306744
0.4742699 | 104.6221 | 0.5495376 | 122.5433 | 0.8740028 | 83.52738 |  |  | 0.451338652 | 135.058068
0.4840807 | 104.0816 | 0.5598507 | 123.5117 | 0.8906613 | 82.62586 |  |  | 0.462497572 | 134.7954046
0.4938918 | 103.5991 | 0.57016 | 123.5231 | 0.9073198 | 82.74644 |  |  | 0.473656492 | 134.3883636
0.5037037 | 103.2903 | 0.5804693 | 123.5344 | 0.9239783 | 84.0977 |  |  | 0.484815412 | 134.273865
0.5135152 | 102.8849 | 0.5907786 | 123.5458 | 0.9406368 | 84.65632 |  |  | 0.495974333 | 133.1751976
0.5233264 | 102.441 | 0.6010879 | 123.5572 | 0.9572952 | 84.75604 |  |  | 0.507133253 | 132.4255838
0.5331381 | 102.0936 | 0.6113972 | 123.5685 | 0.9739537 | 84.81404 |  |  | 0.518292173 | 132.1009491
0.5429508 | 101.9584 | 0.6217065 | 123.5799 | 0.9906122 | 85.74812 |  |  | 0.529451093 | 131.9560347
0.5527627 | 101.6689 | 0.6320159 | 123.5912 | 1.002727 | 86.62504 |  |  | 0.540610013 | 131.3418047
0.5625747 | 101.3794 | 0.6423252 | 123.6026 |  |  |  |  | 0.551768933 | 130.6051385
0.5723867 | 101.1092 | 0.6526345 | 123.6139 |  |  |  |  | 0.563874671 | 129.9725555
0.5821998 | 101.0706 | 0.6629438 | 123.6253 |  |  |  |  | 0.573630272 | 129.5868525
0.5920122 | 100.8969 | 0.6732531 | 123.6366 |  |  |  |  | 0.585245693 | 128.9445152
0.6018255 | 100.8969 | 0.6835609 | 123.2651 |  |  |  |  | 0.596404614 | 128.4825366
0.6116387 | 100.8969 | 0.6938654 | 122.0357 |  |  |  |  | 0.607635994 | 127.9969447
0.6214511 | 100.7231 | 0.704181 | 123.6707 |  |  |  |  | 0.618722454 | 127.3662982
0.6312633 | 100.4722 | 0.7144904 | 123.682 |  |  |  |  | 0.629881374 | 126.8493821
0.6410765 | 100.4722 | 0.7247997 | 123.6934 |  |  |  |  | 0.641040294 | 126.3874035
0.6508895 | 100.4143 | 0.735109 | 123.7048 |  |  |  |  | 0.652199214 | 125.8430187
0.660702 | 100.2599 | 0.7454183 | 123.7161 |  |  |  |  | 0.663358134 | 125.4909152
0.6705152 | 100.2599 | 0.7557276 | 123.7275 |  |  |  |  | 0.674517054 | 124.754249
0.6803268 | 99.87386 | 0.7660369 | 123.7388 |  |  |  |  | 0.686014124 | 124.4885935
0.6901391 | 99.68084 | 0.7763462 | 123.7502 |  |  |  |  | 0.696834895 | 123.7204169
0.6999513 | 99.44922 | 0.7866555 | 123.7615 |  |  |  |  | 0.707993815 | 123.0661569
0.7075341 | 99.41062 | 0.7969691 | 124.8496 |  |  |  |  | 0.719152735 | 122.4943033
|  | 0.8072767 | 124.4303 |  |  |  |  | 0.730311655 | 122.004856
|  | 0.8175835 | 123.7956 |  |  |  |  | 0.741470575 | 121.6802213
|  | 0.8286961 | 123.8078 |  |  |  |  | 0.749586153 | 122.507914
|  | 0.838208 | 125.3257
|  | 0.8485207 | 126.1985
|  | 0.85883 | 126.2098
|  | 0.8691393 | 126.2212
|  | 0.8771057 | 126.2519
|  | 0.8972556 | 126.2522
|  | 0.9075649 | 126.2635
|  | 0.9159942 | 124.844

## 815C_0-1lam
Park Kim Hyun Yeom Reddy | [5 empty] | Semiatin Seetharaman Weiss |  | Gao Yang Fan Zhu |  | Miller Bieler Semiatin
0.007879428 | 297.7536 | 0.008921285 | 251.9912 | 0.007001877 | 215.5213 | 0.006657004 | 309.1942 | 0.004576069 | 212.7310224 | 0.061889522 | 309.6530965
0.006604951 | 289.3454 | 0.007722608 | 245.3424 | 0.01073185 | 223.2569 | 0.01425055 | 326.9803 | 0.004418266 | 202.5434823 | 0.073051891 | 304.2622571
0.008592851 | 302.4482 | 0.009987422 | 262.7895 | 0.01780714 | 229.5179 | 0.01993225 | 335.1116 | 0.004257242 | 197.3683811 | 0.084215029 | 298.5705207
0.01192622 | 313.3088 | 0.01178365 | 272.2487 | 0.02750781 | 230.1058 | 0.02759884 | 333.5611 | 0.002952953 | 190.28007 | 0.095375729 | 293.8316246
0.01372027 | 322.1374 | 0.01534138 | 281.1614 | 0.03739747 | 225.3733 | 0.0436611 | 321.4666 | 0.003629251 | 183.6631455 | 0.106535018 | 289.644373
0.01992141 | 330.5711 | 0.02089575 | 286.2714 | 0.04687535 | 221.5447 | 0.05912573 | 311.2332 | 0.001793585 | 176.8206386 | 0.117691483 | 286.5604102
0.02554152 | 331.9048 | 0.0285797 | 284.8814 | 0.05656177 | 218.0285 | 0.07458989 | 301.0574 | 0.008203876 | 246.6547458 | 0.128848077 | 283.426298
0.03180046 | 330.2526 | 0.03847451 | 280.9207 | 0.06624979 | 214.971 | 0.09003781 | 292.8999 | 0.006199184 | 235.8467191 | 0.140003388 | 280.7936806
0.04087057 | 326.0924 | 0.04794699 | 276.249 | 0.07593913 | 212.2956 | 0.1054737 | 286.2417 | 0.006199184 | 229.1992765 | 0.151159725 | 277.7598673
0.04986555 | 320.9399 | 0.05763244 | 272.4525 | 0.08563007 | 210.0789 | 0.1209054 | 280.1025 | 0.004728236 | 223.6521588 | 0.162316319 | 274.625755
0.06030134 | 315.5889 | 0.06731532 | 267.9172 | 0.09532171 | 208.0661 | 0.1363333 | 274.4246 | 0.007791086 | 274.2073584 | 0.173473811 | 271.1405963
0.06922557 | 310.213 | 0.0770006 | 264.0698 | 0.1050131 | 205.9768 | 0.1517613 | 268.7467 | 0.008532413 | 264.6432752 | 0.184631431 | 267.6052881
0.07973174 | 305.784 | 0.08668613 | 260.2989 | 0.1147048 | 203.9894 | 0.1671846 | 263.6454 | 0.008532413 | 257.9958326 | 0.19578764 | 264.6216243
0.08524979 | 303.7023 | 0.09637176 | 256.5534 | 0.1243959 | 201.8236 | 0.1826075 | 258.6019 | 0.008759506 | 250.7441786 | 0.206941282 | 262.6409503
0.09211652 | 300.6837 | 0.1060571 | 252.7315 | 0.1340875 | 199.7853 | 0.1980257 | 254.1349 | 0.007010742 | 219.1680443 | 0.218093257 | 261.3122198
0.1014391 | 298.1974 | 0.1157438 | 249.2918 | 0.1437797 | 197.9253 | 0.2134407 | 250.0716 | 0.009851194 | 284.4351144 | 0.229244461 | 260.2843861
0.1114925 | 294.5432 | 0.125432 | 246.2852 | 0.1534723 | 196.1927 | 0.2288562 | 245.9507 | 0.011913904 | 306.1913035 | 0.240395793 | 259.2064031
0.1206226 | 291.1872 | 0.135121 | 243.5079 | 0.1631656 | 194.6639 | 0.2442679 | 242.2911 | 0.012082979 | 295.7669806 | 0.251548537 | 257.5767755
0.1308709 | 289.1161 | 0.1448117 | 241.2148 | 0.1728604 | 193.5683 | 0.2596787 | 238.7468 | 0.014619097 | 316.012599 | 0.26270141 | 255.8969985
0.1403493 | 286.1498 | 0.1545026 | 238.9981 | 0.1825553 | 192.4727 | 0.2750886 | 235.3178 | 0.019184109 | 323.4174744 | 0.273855822 | 253.6154276
0.1502494 | 283.7144 | 0.1641928 | 236.5775 | 0.1909923 | 192.1487 | 0.2904971 | 232.0618 | 0.024256346 | 329.4659245 | 0.285009464 | 251.6347537
0.1591604 | 280.9246 | 0.1738838 | 234.3863 | 0.1972212 | 191.6508 | 0.3059074 | 228.5752 | 0.035415266 | 328.5339248 | 0.29616439 | 249.1525848
0.1696275 | 278.2109 | 0.183575 | 232.2205 | 0.2022413 | 191.0005 | 0.3213126 | 225.7229 | 0.046066962 | 322.4525245 | 0.307317005 | 247.5731068
0.1793176 | 275.7459 | 0.1932662 | 230.1058 | 0.2116456 | 190.8828 | 0.3367156 | 223.1589 | 0.056718659 | 316.7868183 | 0.318470006 | 245.8431803
0.1802662 | 269.6141 | 0.2029584 | 228.2458 | 0.221343 | 190.5163 | 0.3521203 | 220.3642 | 0.067877579 | 312.2045241 | 0.329621724 | 244.6147487
0.1898876 | 272.7583 | 0.2126513 | 226.5896 | 0.2328024 | 189.7718 | 0.367522 | 217.9595 | 0.079036499 | 306.7523855 | 0.340774853 | 242.8346727
0.1995785 | 270.542 | 0.2223444 | 224.9844 | 0.2424985 | 189.029 | 0.3829242 | 215.4861 | 0.09073248 | 302.6648606 | 0.351926442 | 241.6563906
0.2092696 | 268.3758 | 0.2320379 | 223.5066 | 0.2521959 | 188.6762 | 0.3983233 | 213.3873 | 0.100847116 | 298.5623454 | 0.363077261 | 240.7790055
0.2189614 | 266.4024 | 0.2417316 | 222.1052 | 0.2613403 | 187.7705 | 0.4137245 | 211.0386 | 0.111498812 | 294.1495814 | 0.374227438 | 240.1523678
0.2206182 | 258.7828 | 0.2514256 | 220.7548 | 0.2715871 | 186.9436 | 0.4291249 | 208.7898 | 0.123360042 | 290.7149507 | 0.385378643 | 239.1245342
0.2295351 | 264.503 | 0.2611193 | 219.3534 | 0.2808185 | 186.8092 | 0.4445245 | 206.6372 | 0.136859994 | 285.896486 | 0.396529718 | 238.1468501
0.2392268 | 262.4915 | 0.2708132 | 217.9776 | 0.2909808 | 185.899 | 0.4599223 | 204.7075 | 0.148018914 | 282.8487805 | 0.407681051 | 237.068867
0.2400863 | 256.1202 | 0.2805078 | 216.8055 | 0.300404 | 185.9348 | 0.4753181 | 203.0315 | 0.159177835 | 279.8871438 | 0.418833153 | 235.6899869
0.2498013 | 260.8084 | 0.2902022 | 215.608 | 0.3103742 | 184.8034 | 0.4907096 | 201.8899 | 0.170793256 | 279.2291738 | 0.429985127 | 234.3612564
0.2594933 | 258.9102 | 0.2998968 | 214.4359 | 0.3200752 | 185.484 | 0.506117 | 198.7608 | 0.179365335 | 274.8440766 | 0.441136973 | 233.0826753
0.260354 | 252.8589 | 0.3095916 | 213.3403 | 0.3297704 | 184.4976 | 0.5215085 | 197.6269 | 0.189611253 | 271.8798734 | 0.452289717 | 231.4530478
0.2700677 | 257.2159 | 0.3192864 | 212.2447 | 0.3395864 | 184.4297 | 0.5369028 | 196.124 | 0.200770173 | 269.9895188 | 0.463440793 | 230.4753637
0.2797599 | 255.3522 | 0.3289817 | 211.2765 | 0.3491652 | 183.7842 | 0.5523056 | 193.5792 | 0.21128839 | 269.9421767 | 0.474591612 | 229.5979786
0.2894529 | 253.7252 | 0.3386776 | 210.4866 | 0.3589817 | 183.8622 | 0.5676914 | 193.1373 | 0.223088013 | 265.192465 | 0.48574179 | 228.9713409
0.2991452 | 251.9095 | 0.3483733 | 209.6458 | 0.3685637 | 184.1492 | 0.5830974 | 190.1927 | 0.234246934 | 262.9450163 | 0.496386032 | 228.0248757
0.3088385 | 250.3704 | 0.3580686 | 208.6776 | 0.3786381 | 183.5323 | 0.5984938 | 188.4437 | 0.246108163 | 261.4839112 | 0.003264517 | 324.2267086
0.3185337 | 249.3863 | 0.3677644 | 207.8622 | 0.3879585 | 183.4275 | 0.6138894 | 186.7908 | 0.256018533 | 260.0008038 | 0.00940295 | 325.3272358
0.3282267 | 247.7732 | 0.3774612 | 207.3272 | 0.3979958 | 183.2933 | 0.6292826 | 185.4262 | 0.267723694 | 257.3563588 | 0.015545659 | 324.7564442
0.3379219 | 246.7746 | 0.3871569 | 206.4863 | 0.4073537 | 182.8414 | 0.6446798 | 183.5735 | 0.278882614 | 255.1308851 | 0.022714767 | 323.0691593
0.3432977 | 246.0295 | 0.3968528 | 205.6965 | 0.4173918 | 182.9483 | 0.6600766 | 181.7706 | 0.290358549 | 254.3260321 | 0.028860327 | 321.3841553
0.3529035 | 244.7106 | 0.4065488 | 204.9576 | 0.4267502 | 182.6121 | 0.6754717 | 180.1869 | 0.301200454 | 252.0973265 | 0.035005888 | 319.6991512
0.3626008 | 244.3067 | 0.4162452 | 204.2951 | 0.4372043 | 182.5243 | 0.6908778 | 177.2193 | 0.312359374 | 250.2619094 | 0.043199968 | 317.4524792
0.3722953 | 243.1257 | 0.4259418 | 203.7091 | 0.44615 | 183.3478 | 0.7062784 | 174.9436 | 0.323940981 | 248.093786 | 0.052420447 | 314.0893138
0.3819907 | 242.183 | 0.4356376 | 202.9192 | 0.4566686 | 182.4847 | 0.7216679 | 174.0519 | 0.333807688 | 247.4579147
0.3916849 | 240.9243 | 0.4453344 | 202.3842 | 0.4651772 | 182.5836 | 0.7370615 | 172.6412 | 0.345836135 | 246.4312532
0.4013797 | 239.8114 | 0.4550313 | 201.8746 | 0.4759983 | 182.3853 | 0.7482565 | 171.6669 | 0.356995055 | 244.8595363
0.4110757 | 239.049 | 0.4647281 | 201.3395 | 0.4843312 | 182.4938 |  |  | 0.368830273 | 243.232796
0.4213591 | 238.1749 | 0.4744249 | 200.8299 | 0.4952509 | 182.5647 |  |  | 0.379312895 | 242.069534
0.4304666 | 237.24 | 0.4841217 | 200.2948 | 0.5037286 | 182.5431 |  |  | 0.390471815 | 241.589243
0.4394915 | 236.6647 | 0.4938197 | 200.1165 | 0.5148139 | 182.0445 |  |  | 0.401630735 | 239.7964025
0.448977 | 235.7367 | 0.5035177 | 199.9381 | 0.5230491 | 182.1363 |  |  | 0.419890786 | 237.8666471
0.4586732 | 235.0396 | 0.5132157 | 199.7598 | 0.5342578 | 182.5265 |  |  | 0.431049706 | 237.9815128
0.4606584 | 229.6726 | 0.522914 | 199.6579 | 0.5427372 | 182.6598 |  |  | 0.442208627 | 236.4879293
0.4701325 | 234.2589 | 0.5326126 | 199.6579 | 0.5528316 | 182.3905 |  |  | 0.458503186 | 235.0635615
0.4798274 | 233.1796 | 0.5423086 | 198.8935 | 0.5589011 | 182.7849 |  |  | 0.47061315 | 234.6480166
0.4895239 | 232.5518 | 0.552006 | 198.5368 | 0.5669992 | 182.8838 |  |  | 0.481772071 | 233.2693659
0.4996157 | 231.5183 | 0.5617046 | 198.5368 | 0.5775223 | 183.3263 |  |  | 0.504089911 | 232.0259863
0.5089147 | 230.6918 | 0.5714033 | 198.5368 | 0.58735 | 184.2231 |  |  | 0.515248831 | 231.3442576
0.5191619 | 229.9907 | 0.5811019 | 198.5368 | 0.5978055 | 184.5481 |  |  | 0.526407751 | 229.3452487
0.5283065 | 229.1375 | 0.5908005 | 198.5368 | 0.6083871 | 184.9053 |  |  | 0.539907703 | 228.1805297
0.5380017 | 228.1271 | 0.6004992 | 198.5368 | 0.6180852 | 184.7643 |  |  | 0.551768933 | 228.5587757
0.5476979 | 227.4304 | 0.6101978 | 198.5368 | 0.6271755 | 185.3517 |  |  | 0.562927853 | 227.6096843
0.5573942 | 226.7767 | 0.6198964 | 198.5368 | 0.6374861 | 185.8077 |  |  | 0.585245693 | 225.9367454
0.5670903 | 226.0291 | 0.6295951 | 198.5368 | 0.6471874 | 186.5614 |  |  | 0.596404614 | 225.0627353
0.5775624 | 224.7579 | 0.6392956 | 199.0718 | 0.6564465 | 186.9616 |  |  | 0.612359103 | 223.7328413
0.5857261 | 224.382 | 0.6489962 | 199.6579 |  |  |  |  | 0.621765796 | 222.9589822
0.5968608 | 222.8362 | 0.6547267 | 199.5177 |  |  |  |  | 0.632924716 | 222.1124408
0.605048 | 222.0445 | [6 empty] | 0.644083636 | 221.1574772
0.6163436 | 220.9073 | [6 empty] | 0.657390797 | 219.8536394
0.6233536 | 220.802 | [6 empty] | 0.669444818 | 218.5853022
0.6329262 | 220.3334 | [6 empty] | 0.68085735 | 217.7540996
0.6404493 | 218.8393 | [6 empty] | 0.691356879 | 216.4551543
0.6455346 | 218.4362 | [6 empty] | 0.702921578 | 215.2490838
0.6553197 | 217.9242 | [6 empty] | 0.714080498 | 213.9081046
0.6618416 | 217.181 | [6 empty] | 0.725941728 | 212.0751146
[8 empty] | 0.735696029 | 211.0335507
[8 empty] | 0.746542811 | 210.3333699

## 900C_1s-1lam
Park Kim Hyun Yeom Reddy |  | Quan Wen Pan Zhou |  | Momeni Abassi
0.007360743 | 200.3582 | 0.01700724 | 163.7044 | 0.05395139 | 147.816
0.006584254 | 190.2123 | 0.02739281 | 162.3361 | 0.05546579 | 152.8061
0.008143121 | 206.6316 | 0.03778648 | 162.9602 | 0.0572326 | 159.4596
0.007166269 | 187.3106 | 0.04819156 | 166.3932 | 0.06000902 | 169.2869
0.009060065 | 212.2934 | 0.0567012 | 168.3137 | 0.05925181 | 163.3597
0.01086695 | 217.4598 | 0.07277495 | 171.9387 | 0.06303783 | 177.814
0.01588549 | 222.6404 | 0.08081435 | 174.3727 | 0.0659152 | 185.7292
0.02339578 | 226.4158 | 0.09640433 | 175.1796 | 0.06909546 | 192.2676
0.03321383 | 227.5155 | 0.1075983 | 173.482 | 0.07227571 | 197.7047
0.0407598 | 225.8653 | 0.11576 | 172.8029 | 0.07591029 | 204.5413
0.05014228 | 222.5748 | 0.1271054 | 175.1796 | 0.08045351 | 210.2763
0.05994128 | 219.3321 | 0.1370328 | 177.2922 | 0.08726834 | 217.416
0.0724211 | 217.1124 | 0.1507302 | 177.2922 | 0.1016552 | 219.365
0.08221756 | 213.2907 | 0.1630106 | 177.2922 | 0.1167993 | 216.4104
0.08911351 | 209.206 | 0.1842652 | 177.2922 | 0.1311862 | 211.6849
0.09361892 | 209.2643 | 0.1933056 | 176.9904 | 0.1470874 | 206.3365
0.1018168 | 207.0948 | 0.2053088 | 175.1796 | 0.1614743 | 201.6497
0.1115287 | 204.3173 | 0.212596 | 175.1796 | 0.1743468 | 196.356
0.1214186 | 201.4587 | 0.227719 | 177.2922 | 0.1894908 | 192.4953
0.1312209 | 198.9688 | 0.2381039 | 175.7557 | 0.2061493 | 187.6931
0.141022 | 196.2087 | 0.246612 | 177.2922 | 0.2220506 | 183.4836
0.1508212 | 193.0046 | 0.2598347 | 176.716 | 0.2379519 | 179.1948
0.1606234 | 190.4954 | 0.2702196 | 175.1796 | 0.2546103 | 174.9141
0.1730949 | 186.3841 | 0.2806037 | 173.4511 | 0.2712688 | 171.4886
0.182893 | 182.942 | 0.2900475 | 172.8029 | 0.2879273 | 167.646
0.1927012 | 181.7903 | 0.3070512 | 172.8029 | 0.3045858 | 164.0328
0.2025058 | 179.8178 | 0.31697 | 172.8029 | 0.3212442 | 160.7742
0.20772 | 179.0454 | 0.330677 | 175.1796 | 0.3379027 | 157.2236
0.2167676 | 177.091 | 0.3368173 | 175.1796 | 0.3545612 | 154.5073
0.2257406 | 175.3578 | 0.3552282 | 172.8029 | 0.3712197 | 151.5199
0.24222 | 172.7677 | 0.3669606 | 170.7658 | 0.3878782 | 148.6368
0.2506436 | 171.5797 | 0.3760008 | 170.4263 | 0.4045366 | 145.9831
0.2604491 | 169.8183 | 0.3855798 | 169.8227 | 0.4211951 | 143.4963
0.2702575 | 168.7037 | 0.3967753 | 168.5058 | 0.4378536 | 141.1347
0.2800633 | 167.028 | 0.4071742 | 170.4263 | 0.4545121 | 139.1068
0.2845993 | 166.4607 | 0.4175653 | 170.4263 | 0.4711706 | 137.2666
0.2916538 | 165.4418 | 0.42796 | 171.2905 | 0.487829 | 135.9062
0.3014569 | 163.126 | 0.4411815 | 170.4263 | 0.5044875 | 135.3593
0.3115683 | 163.3068 | 0.4581766 | 168.3137 | 0.521146 | 135.167
0.3210693 | 159.9215 | 0.4672183 | 168.3137 | 0.5378045 | 134.5575
0.3308811 | 159.5933 | 0.4775419 | 168.3137 | 0.5544629 | 133.8228
0.3406864 | 157.7983 | 0.4888691 | 166.2011 | 0.5711214 | 133.1716
0.3504936 | 156.4279 | 0.5016304 | 168.3137 | 0.5877799 | 132.8125
0.3603054 | 156.0997 | 0.5077706 | 168.3137 | 0.6044384 | 132.9122
0.3701124 | 154.6859 | 0.5259263 | 169.5209 | 0.6210969 | 133.742
0.379926 | 154.7679 | 0.5365816 | 168.1217 | 0.6377553 | 134.5509
0.3897326 | 153.2431 | 0.5469649 | 166.2011 | 0.6544138 | 135.0678
0.4001086 | 153.0937 | 0.5573561 | 166.2011 | 0.6710723 | 135.5221
0.4089804 | 151.6663 | 0.5672749 | 166.2011 | 0.6877308 | 135.2255
0.4191671 | 152.0657 | 0.5856955 | 166.2011 | 0.7043892 | 134.324
0.4289745 | 150.7339 | 0.5960906 | 167.1614 | 0.7210477 | 133.7354
0.4387877 | 150.7339 | 0.6064864 | 168.3137 | 0.7377062 | 134.5651
0.4485965 | 149.7302 | 0.6168775 | 168.3137 | 0.7543647 | 135.4784
0.4584106 | 149.9232 | 0.6272678 | 168.1217 | 0.7710232 | 135.9744
0.468218 | 148.601 | 0.6362342 | 166.2011 | 0.7876816 | 135.9698
0.4780316 | 148.6879 | 0.6555907 | 164.0397 | 0.8043401 | 135.9653
0.487841 | 147.8193 | 0.6688245 | 166.2011 | 0.8209986 | 135.9607
0.4976533 | 147.6147 | 0.6800315 | 167.7101 | 0.8376571 | 135.9561
0.5074618 | 146.5396 | 0.6896154 | 168.3137 | 0.8543156 | 135.9515
0.5172767 | 146.9034 | 0.701356 | 168.3137 | 0.870974 | 135.9052
0.5270847 | 145.7191 | 0.7103976 | 168.3137 | 0.8876325 | 135.4418
0.5368988 | 145.9239 | 0.7207888 | 168.3137 | 0.904291 | 134.9574
0.5467097 | 145.3989 | 0.7311721 | 166.3932 | 0.9209495 | 134.5565
0.5565231 | 145.4303 | 0.7415624 | 166.2011 | 0.9376079 | 134.5519
0.5663335 | 144.7898 | 0.7519536 | 166.2011 | 0.9542664 | 134.5474
0.5761477 | 145.0167 | 0.7631605 | 167.7101 | 0.9709249 | 134.3342
0.5859598 | 144.7503 | 0.7727499 | 169.6581 | 0.9875834 | 133.7664
0.5966085 | 144.5587 | 0.7831441 | 170.4263 | 0.9981842 | 133.6175
0.604798 | 144.5132 | 0.7935353 | 170.4263
0.6162295 | 144.1674 | 0.8039264 | 170.4263
0.6245183 | 144.6345 | 0.8143175 | 170.4263
0.6358558 | 144.1249 | 0.8247101 | 170.7864
0.6441446 | 144.5873 | 0.835109 | 172.7069
0.655413 | 143.8429 | 0.8454971 | 171.9387
0.663771 | 144.5816 | 0.8558766 | 169.0819
0.6750417 | 144.3464 | 0.8662607 | 167.3534
0.6833996 | 145.0827 | 0.8766534 | 167.7375
0.6945211 | 144.3405 | 0.8860898 | 165.2622
0.7014477 | 144.7696 | 0.8940936 | 158.9391

## 950C_0-1s-1lam
Park Kim Hyun Yeom Reddy |  | Quan Wen Pan Zhou |  | Momeni Abassi |  | Goa Yan Fang Zhu
0.007559555 | 73.57851 | 0.002133112 | 63.30416 | 0.03334829 | 8.514528 | 0.005996295 | 98.2400907
0.01339727 | 82.46758 | 0.0005463661 | 56.99652 | 0.0356805 | 11.54551 | 0.003713788 | 89.99467437
0.02277534 | 84.95364 | 0.01229453 | 65.43492 | 0.03991386 | 14.31631 | 0.003561621 | 83.61910458
0.03182694 | 85.64926 | 0.02259822 | 64.01062 | 0.04110154 | 17.25096 | 0.003635725 | 75.98752833
0.04240026 | 84.60621 | 0.03290002 | 62.10777 | 0.04479409 | 20.64997 | 0.003864312 | 69.0380315
0.05221029 | 83.87707 | 0.04320633 | 61.35344 | 0.04841078 | 24.62873 | 0.002952953 | 59.58844762
0.06202006 | 83.09003 | 0.05351564 | 61.3648 | 0.05051602 | 27.84698 | 0.016140768 | 99.87525522
0.07182937 | 82.19893 | 0.06382496 | 61.37615 | 0.05186747 | 30.81265 | 0.027299688 | 99.00124512
0.08163924 | 81.43441 | 0.07413427 | 61.3875 | 0.05508302 | 34.66142 | 0.038458608 | 97.88001608
0.09144724 | 80.24274 | 0.08444358 | 61.39886 | 0.0574263 | 38.42036 | 0.049617528 | 96.7038495
0.101256 | 79.21389 | 0.09475289 | 61.41021 | 0.06077306 | 41.35237 | 0.060776448 | 95.50021415
0.1110643 | 78.10705 | 0.1050622 | 61.42157 | 0.06386043 | 43.93144 | 0.071935368 | 94.57126651
0.121033 | 77.65949 | 0.1153715 | 61.43292 | 0.06552263 | 47.44571 | 0.083094288 | 93.72472519
0.1306818 | 76.06107 | 0.1256808 | 61.44427 | 0.06701961 | 51.23178 | 0.094253208 | 92.76830877
0.1396601 | 75.54686 | 0.1359901 | 61.45563 | 0.06899169 | 54.44316 | 0.105412129 | 91.72948605
0.1503009 | 74.37631 | 0.1462995 | 61.46698 | 0.07041764 | 57.53563 | 0.116571049 | 90.63572578
0.1601105 | 73.55532 | 0.1566088 | 61.47833 | 0.07147342 | 60.14783 | 0.127729969 | 89.89905954
0.1699205 | 72.81894 | 0.1758216 | 61.49949 | 0.07513719 | 63.04651 | 0.138888889 | 89.21733084
0.1803492 | 72.34365 | 0.2025228 | 59.16008 | 0.07616288 | 67.85632 | 0.150047809 | 88.2883832
0.189542 | 71.70785 | 0.2115825 | 59.17006 | 0.07308146 | 65.66948 | 0.161206729 | 87.63412327
0.1993536 | 71.33304 | 0.2193929 | 59.2664 | 0.07818288 | 71.83313 | 0.172365649 | 87.11720719
0.2087889 | 69.91179 | 0.2381368 | 59.1993 | 0.08058281 | 74.54488 | 0.183524569 | 86.29813464
0.2191872 | 70.13347 | 0.246103 | 59.20808 | 0.0847968 | 77.23546 | 0.194683489 | 85.45159331
0.2281685 | 69.70758 | 0.2648473 | 59.22872 | 0.08777671 | 79.90565 | 0.20584241 | 84.68745829
0.2385979 | 69.37195 | 0.2812484 | 59.24678 | 0.09530671 | 82.31326 | 0.21700133 | 84.25294853
0.2476438 | 68.76766 | 0.2910891 | 59.25762 | 0.110803 | 82.40887 | 0.22816025 | 83.84590754
0.2582181 | 67.95528 | 0.3168531 | 56.91718 | 0.1262033 | 80.62033 | 0.23931917 | 83.16417884
0.2627709 | 67.8209 | 0.322945 | 56.92389 | 0.1440036 | 79.13735 | 0.25047809 | 82.7022003
0.2694737 | 67.74927 | 0.3402834 | 56.94298 | 0.1576971 | 77.61558 | 0.26163701 | 82.212753
0.2787342 | 67.37333 | 0.3505927 | 56.95433 | 0.1738395 | 76.77239 | 0.27279593 | 81.80571201
0.2877832 | 67.49601 | 0.360902 | 56.96569 | 0.1890536 | 75.01185 | 0.28395485 | 81.5085461
0.2983591 | 67.04166 | 0.3712113 | 56.97704 | 0.204257 | 72.55275 | 0.29511377 | 80.90922371
0.3090611 | 66.27603 | 0.3815206 | 56.9884 | 0.2210087 | 71.68866 | 0.306272691 | 80.41977641
0.3188735 | 66.07658 | 0.3918299 | 56.99975 | 0.2377542 | 70.41742 | 0.317431611 | 80.01273541
0.3286861 | 65.94146 | 0.4008896 | 57.00973 | 0.2534307 | 68.23139 | 0.328590531 | 79.55075688
0.3384972 | 65.45892 | 0.4124486 | 57.02246 | 0.271257 | 68.6418 | 0.339749451 | 79.11624712
0.3483079 | 64.87987 | 0.4199462 | 57.03072 | 0.2840849 | 67.4625 | 0.350908371 | 78.65426858
0.3581201 | 64.64825 | 0.4393564 | 56.14968 | 0.2940685 | 65.37479 | 0.362067291 | 78.5219153
0.3679331 | 64.59035 | 0.447117 | 54.93747 | 0.3108297 | 65.13326 | 0.373226211 | 77.95006168
0.3760859 | 64.25099 | 0.466023 | 56.37959 | 0.3275712 | 63.59719 | 0.384385131 | 77.92758349
0.383986 | 63.8243 | 0.4728904 | 54.98341 | 0.3443246 | 62.8418 | 0.395544052 | 77.52054249
0.3911238 | 63.64456 | 0.4902288 | 55.0025 | 0.3610923 | 63.02519 | 0.406702972 | 77.33325167
0.4009354 | 63.27783 | 0.5006998 | 56.41778 | 0.3778353 | 61.58794 | 0.417861892 | 77.31077347
0.4087411 | 63.21551 | 0.5183451 | 55.03347 | 0.3945812 | 60.33844 | 0.429020812 | 76.73891985
0.4187765 | 63.00843 | 0.5286581 | 56.00192 | 0.4113545 | 60.89735 | 0.440179732 | 76.74391043
0.4285889 | 62.82324 | 0.5389719 | 57.1618 | 0.4281135 | 60.50759 | 0.451338652 | 76.52915083
0.4384016 | 62.71175 | 0.5492813 | 57.17315 | 0.4448515 | 58.74423 | 0.462497572 | 76.14957861
0.4482122 | 62.10043 | 0.5572475 | 57.18193 | 0.4616093 | 58.27542 | 0.473656492 | 76.15456918
0.4580251 | 62.04252 | 0.5698916 | 55.09024 | 0.4783574 | 57.17415 | 0.484815412 | 76.15955975
0.4678378 | 61.92671 | 0.5797323 | 55.10107 | 0.4951219 | 57.15003 | 0.495974333 | 75.97226893
0.4776506 | 61.8302 | 0.5933219 | 55.11604 | 0.511884 | 56.96779 | 0.507133253 | 75.56522794
0.4874639 | 61.8302 | 0.6031626 | 55.12688 | 0.5286553 | 57.38835 | 0.518292173 | 75.57021851
0.4953027 | 61.66607 | 0.6101913 | 55.04688 | 0.5454141 | 56.9887 | 0.529451093 | 75.57520908
0.5025708 | 61.10416 | 0.6289359 | 55.15526 | 0.5621732 | 56.60882 | 0.540610013 | 75.58019966
0.5115484 | 61.27782 | 0.6345591 | 55.16146 | 0.5789481 | 57.26655 | 0.551768933 | 75.58519023
0.5206822 | 61.31941 | 0.6561232 | 57.29082 | 0.5957186 | 57.63771 | 0.562927853 | 75.5901808
0.5302803 | 60.7216 | 0.6664325 | 57.30218 | 0.6124841 | 57.68275 | 0.574086773 | 75.45782752
0.5400931 | 60.61884 | 0.6753363 | 57.37778 | 0.6292476 | 57.58945 | 0.585245693 | 74.6936925
0.5495321 | 60.04672 | 0.6917372 | 57.33004 | 0.646016 | 57.82225 | 0.596404614 | 74.69868308
0.5597188 | 60.43598 | 0.7020465 | 57.3414 | 0.6627913 | 58.50963 | 0.607563534 | 74.70367365
0.5689139 | 60.3292 | 0.7123558 | 57.35275 | 0.6795597 | 58.74243 | 0.618722454 | 74.70866422
0.5793433 | 60.00844 | 0.7226651 | 57.36411 | 0.6963218 | 58.56019 | 0.629881374 | 74.71365479
0.5883925 | 60.15433 | 0.7329745 | 57.37546 | 0.7131038 | 59.6852 | 0.641040294 | 74.71864537
0.5991816 | 59.86608 | 0.7432838 | 57.38681 | 0.7298778 | 60.28081 | 0.652199214 | 74.72363594
0.6080173 | 59.77064 | 0.7535931 | 57.39817 | 0.7466367 | 59.89105 | 0.663358134 | 74.72862651
0.6185924 | 59.13322 | 0.7639024 | 57.40952 | 0.7633966 | 59.56058 | 0.674517054 | 75.36539882
0.6301914 | 59.49176 | 0.7714001 | 57.41778 | 0.780163 | 59.66492 | 0.685675974 | 75.6450771
0.6402168 | 59.43335 | 0.7863954 | 57.43429 | 0.7969326 | 59.97678 | 0.696834895 | 75.65006767
0.6492005 | 59.55832 | 0.7967047 | 57.44565 | 0.8136955 | 59.84395 | 0.707993815 | 75.65505824
0.6596283 | 58.85494 | 0.8070141 | 57.457 | 0.8304544 | 59.45419 | 0.719152735 | 75.66004882
0.6688251 | 59.13959 | 0.8175182 | 59.36363 | 0.847214 | 59.10395 | 0.730311655 | 75.66503939
0.6792545 | 58.80602 | 0.8262269 | 57.47816 | 0.8639806 | 59.21817 | 0.741470575 | 75.67002996
0.6895857 | 58.24555 | 0.8417001 | 59.86402 | 0.8807549 | 59.83637 | 0.749586153 | 76.09667854
0.6990789 | 58.73135 | 0.8520094 | 59.87538 | 0.8975297 | 60.4941
|  | 0.8623187 | 59.88673 | 0.9142973 | 60.66761
|  | 0.8726281 | 59.89808 | 0.9310612 | 60.60396
|  | 0.8787199 | 59.90479 | 0.9478336 | 61.10358
|  | 0.8970048 | 62.29375 | 0.9646032 | 61.41544
|  | 0.9049711 | 62.30252 | 0.9813705 | 61.56918
|  |  |  | 0.9981396 | 61.8514
|  |  |  | 1.008048 | 62.00199

## 750C_0-1s-1lamQuan
Quan Wen Pan Zhou
0.02864809 | 292.2973
0.03664666 | 300.5385
0.04463485 | 306.133
0.05262259 | 311.6106
0.06061284 | 317.7315
0.0695413 | 324.1061
0.07940205 | 329.2278
0.08927019 | 336.2351
0.09725487 | 340.9337
0.1052427 | 346.4458
0.1155662 | 350.077
0.1258986 | 355.9703
0.1362272 | 360.8842
0.1465505 | 364.4608
0.1568738 | 368.0374
0.1671962 | 371.3986
0.1775078 | 371.9842
0.1878242 | 373.814
0.1981396 | 375.3807
0.2084522 | 376.2295
0.2187533 | 374.1352
0.2290675 | 375.3908
0.2393659 | 372.6266
0.2496658 | 370.2452
0.2599751 | 370.2565
0.2702796 | 369.0237
0.2805813 | 367.0969
0.2908796 | 364.3087
0.3007129 | 362.4245
0.3143046 | 362.9946
0.3232715 | 362.0884
0.3349086 | 359.2846
0.3452205 | 359.9659
0.3531876 | 360.1661
0.3658317 | 358.0744
0.3761391 | 357.6072
0.3864518 | 358.4799
0.3967562 | 357.2471
0.4070681 | 357.9045
0.417363 | 354.2549
0.4276689 | 353.4049
0.4379783 | 353.4162
0.4482864 | 353.1179
0.4585916 | 352.099
0.4688961 | 350.8661
0.4791997 | 349.4418
0.4895102 | 349.7403
0.4998154 | 348.6988
0.5101187 | 347.1788
0.5204261 | 346.7116
0.5307349 | 346.6033
0.541039 | 345.2747
0.5513466 | 344.8554
0.5616509 | 343.5747
0.571956 | 342.5093
0.5822653 | 342.5206
0.5925708 | 341.5749
0.6028756 | 340.4377
0.6131804 | 339.3005
0.6234879 | 338.8333
0.6337998 | 339.5147
0.6441065 | 338.8561
0.6544079 | 336.8575
0.664715 | 336.2946
0.6750243 | 336.3059
0.6853351 | 336.7001
0.6956429 | 336.3286
0.7059455 | 334.6172
0.7162523 | 333.9825
0.7265578 | 333.0368
0.7368686 | 333.431
0.7471733 | 332.2459
0.7574802 | 331.6591
0.7663796 | 330.6161
0.7799665 | 329.9611
0.7902743 | 329.5896
0.8005821 | 329.2181
0.810893 | 329.6123
0.821197 | 328.2837
0.8315033 | 327.5294
0.8418126 | 327.5407
0.8521219 | 327.5521
0.8624301 | 327.2763
0.8727402 | 327.4791
0.8830454 | 326.4376
0.8933552 | 326.5766
0.9036602 | 325.5032
0.9139651 | 324.39
0.9195835 | 323.152